## RR-C1
|  | Rolling Resistance Test Report | [5 empty] | PR-ITM-RR/ISO-28580-Re01
|  |  |  | 255/65R18 | 111 H | CEAT | CROSS DRIVE AT
Tyre Size |  | 255 | 65 | R18 | 111 | H | Test No | PR217484
Brand & pattern |  | CEAT |  |  | CROSS DRIVE AT
Sl No & Barcode |  | 3921 |  |  | 1932544760 |  | Report Date | 29.09.2021
FG Code |  | 107442 |  |  |  |  | Test Date | 29.09.2021
Variant Name |  | WA1 |  |  |  |  | Test Machine | ASM -Halol
Test Standard |  | ISO 28580 |  |  |  |  | Test Station No | 1
Tyre Category |  | C1 |  | 1.0432 | -0.2817 |  | Project Code | M&M CAFE
Tyre identification No |  | H-4394 |  |  |  |  | PLM Req ID | 070832
Rated Load (kg) |  | 1090 |  |  |  |  | Type (TL/TT) | TL
Rated IP (kg) |  | 250
Test Drum-Diameter (m) |  | 1.7
Data corrected drum Diameter (m) |  | 2
Design tyre dia (mm) |  | 737 |  |  | 0.737
K factor |  | 0.9770552
Rim Size (inches) |  | 7.5X18
Test Load (N) |  | 8554
Test IP (kPa) |  | 210
Tyre Weight (kg) |  | 16.95
Tyre Hardness (Shore A) |  | 62
RR Test end IP (kPa) |  | 244
Temperature Correction Factor |  | 0.008
Speed in km/h |  | DLR(mm) |  | RR in N | Ambient temperature (0C) | RR at Std Temp (N) | RR at Drum corr (N) | CRR(N/kN) | EU Aligned value (N/kN)
80 |  | 378.6 |  | 71.1 | 25.2 | 71.21376 | 69.57977 | 8.13418 | 8.203876
l
Remarks :
Test Engineer |  |  | Checked by |  |  | Approved by
RUTVIK | [5 empty] | Kamal Suhalka
|  | C1 |  | 1.0432 | -0.2817 | 0.008
|  | C2 |  | 1.0432 | -0.2817 | 0.01
|  | C3 |  | 0.9097 | 0.1038 | 0.006
C1 | 0.008
C2 | 0.01
C3 | 0.006